## ACS-PRS-5999.102
a_vacuum | 29.9 | Step a | What we care about | Values |  | Type 1 Bond or Type 2, Stage 1 Bond Cure |  | TC Map
a_maxtemp | 145 | a_vacuum | 29.9 | 29.9 | inHg | Step |  | PTC34
a_mintemp | 115 | a_maxtemp | 145 | 145 | degrees | a |  | PTC35
a_ramprate | 5 | a_mintemp | 115 | 115 | degrees |  | Maintain 0+ 76 / -0 Torr (29.9 +0/-3 in Hg) vacuum and heat part to | PTC36
a_ramptime | 60 | a_ramprate | 5 | 5 | degrees |  | 125 +20/-10 at a max rate of 5 degrees per minute based on | PTC37
b_holdtime | 121 | a_ramptime | 60 | 60 | seconds/1min |  | individual part thermocouples. Maintain required vacuum | PTC38
c_maxtemp | 265 | Step b |  |  |  |  | throughout cure. | PTC39
c_mintemp | 240 | b_maxtemp |  | 145 | degrees | b |  | PTC40
d_holdtime | 171 | b_mintemp |  | 115 | degrees |  | Hold the part at 125 +20/-10 for 130 +/-20 minutes. Begin when | PTC41
e_maxtemp | 320 | b_holdtime | 110 | 110 | minutes |  | lagging part TC reaches 115. | PTC42
e_mintemp | 290 | Step c |  |  |  | c |  | PTC43
e_vacuumdecay | 20 | c_maxtemp | 265 | 265 | degrees |  | At completion of the hold, heat part to 250 +15/-10 at a maximum | PTC49
f_holdtime | 361 | c_mintemp | 240 | 240 | degrees |  | rate of 5 degrees per minute based on individual part TC's. | PTC50
g_cooltemp | 150 | c_ramprate |  | 5 | degrees | d |  | PTC51
ag_delta | 40 | c_ramptime |  | 60 | seconds/1min |  | Hold the part at 250 +15/-10 for 180 +/- 20 minutes. Begin hold | PTC53
|  | Step d |  |  |  |  | when lagging TC reaches 240. | PTC54
|  | d_maxtemp |  | 265 | degrees | e |  | PTC97
|  | d_mintemp |  | 240 | degrees |  | Maintain system vacuum target of 0 + 76/-0 Torr (29.9 + 0 / -3 in Hg) | PTC98
|  | d_holdtime | 160 | 160 | minutes |  | and heat part to 305 +/-15 degrees at a maximum rate of 5 degrees | PTC99
|  | Step e |  |  |  |  | per minute based on individual part TC's. Maintain full system | PTC100
|  | e_vacuum |  | 29.9 | inHg |  | vacuum throughout cure. Vacuum decay is permissable up to 254 | PTC101
|  | e_maxtemp | 320 | 320 | degrees |  | Torr (20 in Hg) starting at the completion of step d and ending with | PTC102
|  | e_mintemp | 290 | 290 | degrees |  | completion of the cure. Note: Venting is not permissable under any
|  | e_ramprate |  | 5 | degrees |  | circumstance.
|  | e_ramptime |  | 60 | seconds/1min | f
|  | e_vacuumdecay | 20 | 20 | inHg |  | Hold the part at 305 +/-15 degrees for 360 minutes (6 hours)
|  | Step f |  |  |  |  | minimum while maintaing full system vacuum. Begin hold when
|  | f_maxtemp |  | 320 | degrees |  | lagging TC reaches 290 degrees.
|  | f_mintemp |  | 295 | degrees | g
|  | f_holdtime | 360 | 360 | minutes/6 hours |  | Cool the part to 150 degrees or below at a rate of 5 degrees per
|  | Step g |  |  |  |  | minute based on the lagging TC while maintaining full system
|  | g_cooltemp | 150 | 150 | degrees |  | vacuum. Note: The difference between individual leading and
|  | g_ramprate |  | 5 | degrees |  | lagging TC's shall not exceed 40 degrees maximum throughout
|  | g_ramptime |  | 60 | seconds/1min |  | the cure.
Step ag
|  | ag_delta | 40 | 40 | degrees